## Sheet1
Temperature | Elastic Modulus (GPa) | std_Elastic Modulus (GPa) | Tensile Yield Stress (MPa) | std_Tensile Yield Stress (MPa) | Tensile Ultimate Stress (MPa) | Tensile Ultimate Stress Std Dev (MPa) | Strain at Yield Stress (%) | Strain at Yield Stress Std Dev (%) | Strain at Ultimate Stress (%) | Strain at Ultimate Stress Std Dev (%) | Strain at Failure (%) | Strain at Failure Std Dev (%)
20 | 60.5 | 5.4 | 259 | 16.9 | 288 | 17.8 | 0.632 | 0.0517 | 8.23 | 1 | 10.8 | 2
100 | 59.1 | 5.48 | 245 | 15.5 | 261 | 17.5 | 0.618 | 0.0594 | 6.91 | 1 | 14.7 | 3
150 | 51 | 4.47 | 229 | 16.5 | 234 | 16.7 | 0.647 | 0.0572 | 3.47 | 1 | 17.9 | 5
200 | 5.2 | 5.86 | 194 | 14.4 | 195 | 14.8 | 0.589 | 0.0729 | 0.924 | 0.3 | 15 | 4
250 | 40.3 | 3.79 | 141 | 9.89 | 142 | 9.54 | 0.551 | 0.0355 | 0.686 | 0.05 | 11.7 | 3
300 | 39.7 | 9.06 | 82.9 | 7.96 | 84.1 | 8.02 | 0.418 | 0.0476 | 0.724 | 0.2 | 15.2 | 4