## Sheet1
test_id | old filename | test type | material | temperature | rate | L_0 | D_0
baron_test_022 | testID_0104.csv | UC | AC | 400 | 1 | 15 | 10
baron_test_023 | testID_0105.csv | UC | AC | 400 | 1 | 15 | 10
baron_test_024 | testID_0106.csv | UC | AC | 450 | 1 | 15 | 10
baron_test_025 | testID_0107.csv | UC | AC | 450 | 1 | 15 | 10
baron_test_026 | testID_0108.csv | UC | AC | 500 | 1 | 15 | 10
baron_test_027 | testID_0109.csv | UC | AC | 500 | 1 | 15 | 10
baron_test_065 | testID_0148.csv | UC | H560 | 360 | 1 | 15 | 10
baron_test_066 | testID_0149.csv | UC | H560 | 360 | 1 | 15 | 10
baron_test_067 | testID_0150.csv | UC | H560 | 400 | 1 | 15 | 10
baron_test_068 | testID_0151.csv | UC | H560 | 400 | 1 | 15 | 10
baron_test_069 | testID_0152.csv | UC | H560 | 450 | 1 | 15 | 10
baron_test_070 | testID_0153.csv | UC | H560 | 450 | 1 | 15 | 10
baron_test_071 | testID_0154.csv | UC | H560 | 450 | 1 | 15 | 10
baron_test_072 | testID_0155.csv | UC | H560 | 500 | 1 | 15 | 10
baron_test_073 | testID_0156.csv | UC | H560 | 500 | 1 | 15 | 10
baron_test_141 | testID_0243.csv | UC | H580 | 400 | 1 | 15 | 10
baron_test_142 | testID_0244.csv | UC | H580 | 400 | 1 | 15 | 10
baron_test_143 | testID_0245.csv | UC | H580 | 400 | 1 | 15 | 10
baron_test_146 | testID_0250.csv | UC | H580 | 450 | 1 | 15 | 10
baron_test_147 | testID_0251.csv | UC | H580 | 450 | 1 | 15 | 10
baron_test_150 | testID_0255.csv | UC | H580 | 500 | 1 | 15 | 10
baron_test_151 | testID_0256.csv | UC | H580 | 500 | 1 | 15 | 10
baron_test_010 | testID_0089.csv | UC | AC | 300 | 10 | 15 | 10
baron_test_011 | testID_0090.csv | UC | AC | 300 | 10 | 15 | 10
baron_test_012 | testID_0092.csv | UC | AC | 330 | 10 | 15 | 10
baron_test_013 | testID_0094.csv | UC | AC | 330 | 10 | 15 | 10
baron_test_014 | testID_0095.csv | UC | AC | 360 | 10 | 15 | 10
baron_test_015 | testID_0096.csv | UC | AC | 360 | 10 | 15 | 10
baron_test_016 | testID_0097.csv | UC | AC | 400 | 10 | 15 | 10
baron_test_017 | testID_0098.csv | UC | AC | 400 | 10 | 15 | 10
baron_test_018 | testID_0099.csv | UC | AC | 450 | 10 | 15 | 10
baron_test_019 | testID_0101.csv | UC | AC | 450 | 10 | 15 | 10
baron_test_020 | testID_0102.csv | UC | AC | 500 | 10 | 15 | 10
baron_test_045 | testID_0128.csv | UC | H560 | 300 | 10 | 15 | 10
baron_test_046 | testID_0129.csv | UC | H560 | 300 | 10 | 15 | 10
baron_test_048 | testID_0131.csv | UC | H560 | 300 | 10 | 15 | 10
baron_test_049 | testID_0132.csv | UC | H560 | 300 | 10 | 15 | 10
baron_test_050 | testID_0133.csv | UC | H560 | 300 | 10 | 15 | 10
baron_test_052 | testID_0135.csv | UC | H560 | 330 | 10 | 15 | 10
baron_test_053 | testID_0136.csv | UC | H560 | 330 | 10 | 15 | 10
baron_test_054 | testID_0137.csv | UC | H560 | 330 | 10 | 15 | 10
baron_test_055 | testID_0138.csv | UC | H560 | 360 | 10 | 15 | 10
baron_test_056 | testID_0139.csv | UC | H560 | 360 | 10 | 15 | 10
baron_test_057 | testID_0140.csv | UC | H560 | 360 | 10 | 15 | 10
baron_test_058 | testID_0141.csv | UC | H560 | 360 | 10 | 15 | 10
baron_test_059 | testID_0142.csv | UC | H560 | 400 | 10 | 15 | 10
baron_test_060 | testID_0143.csv | UC | H560 | 400 | 10 | 15 | 10
baron_test_061 | testID_0144.csv | UC | H560 | 450 | 10 | 15 | 10
baron_test_062 | testID_0145.csv | UC | H560 | 450 | 10 | 15 | 10
baron_test_063 | testID_0146.csv | UC | H560 | 500 | 10 | 15 | 10
baron_test_064 | testID_0147.csv | UC | H560 | 500 | 10 | 15 | 10
baron_test_105 | testID_0190.csv | UC | H580 | 300 | 10 | 15 | 10
baron_test_106 | testID_0191.csv | UC | H580 | 300 | 10 | 15 | 10
baron_test_108 | testID_0193.csv | UC | H580 | 300 | 10 | 15 | 10
baron_test_109 | testID_0194.csv | UC | H580 | 300 | 10 | 15 | 10
baron_test_110 | testID_0196.csv | UC | H580 | 300 | 10 | 15 | 10
baron_test_112 | testID_0198.csv | UC | H580 | 330 | 10 | 15 | 10
baron_test_113 | testID_0199.csv | UC | H580 | 330 | 10 | 15 | 10
baron_test_114 | testID_0201.csv | UC | H580 | 330 | 10 | 15 | 10
baron_test_116 | testID_0204.csv | UC | H580 | 330 | 10 | 15 | 10
baron_test_118 | testID_0206.csv | UC | H580 | 360 | 10 | 15 | 10
baron_test_119 | testID_0207.csv | UC | H580 | 360 | 10 | 15 | 10
baron_test_122 | testID_0210.csv | UC | H580 | 400 | 10 | 15 | 10
baron_test_123 | testID_0211.csv | UC | H580 | 400 | 10 | 15 | 10
baron_test_125 | testID_0217.csv | UC | H580 | 400 | 10 | 15 | 10
baron_test_128 | testID_0221.csv | UC | H580 | 400 | 10 | 15 | 10
baron_test_129 | testID_0222.csv | UC | H580 | 450 | 10 | 15 | 10
baron_test_132 | testID_0225.csv | UC | H580 | 450 | 10 | 15 | 10
baron_test_133 | testID_0226.csv | UC | H580 | 450 | 10 | 15 | 10
baron_test_136 | testID_0234.csv | UC | H580 | 500 | 10 | 15 | 10