## Sheet1
test_id | old filename | test type | material | rate | temperature | b_0 | b_f | L_0 | h_0 | w | Ascale | Bscale
hyde_test_001 | testID_0001.csv | PSC* | TB | 100 | 300 | 60 | 63.16 | 10 | 60 | 12.5 | 0.866 | 0.866
hyde_test_002 | testID_0004.csv | PSC* | TB | 100 | 300 | 60 | 63.42 | 10 | 60 | 12.5 | 0.866 | 0.866
hyde_test_003 | testID_0005.csv | PSC* | TB | 10 | 300 | 60 | 63.44 | 10 | 60 | 12.5 | 0.866 | 0.866
hyde_test_004 | testID_0007.csv | PSC* | TB | 10 | 300 | 60 | 63.84 | 10 | 60 | 12.5 | 0.866 | 0.866
hyde_test_005 | testID_0008.csv | PSC* | TB | 30 | 300 | 60 | 63.14 | 10 | 60 | 12.5 | 0.866 | 0.866
hyde_test_006 | testID_0009.csv | PSC* | TB | 30 | 300 | 60 | 63.04 | 10 | 60 | 12.5 | 0.866 | 0.866
hyde_test_007 | testID_0010.csv | PSC* | TB | 100 | 350 | 60 | 63.40 | 10 | 60 | 12.5 | 0.866 | 0.866
hyde_test_008 | testID_0012.csv | PSC | TB | 100 | 350 | 60 | 63.96 | 10 | 30 | 10 | 1 | 1
hyde_test_009 | testID_0013.csv | PSC | TB | 100 | 350 | 60 | 63.96 | 10 | 30 | 10 | 1 | 1
hyde_test_010 | testID_0014.csv | PSC* | TB | 100 | 350 | 60 | 63.96 | 10 | 60 | 12.5 | 0.866 | 0.866
hyde_test_011 | testID_0015.csv | PSC* | TB | 10 | 350 | 60 | 63.68 | 10 | 60 | 12.5 | 0.866 | 0.866
hyde_test_012 | testID_0016.csv | PSC* | TB | 10 | 350 | 60 | 63.06 | 10 | 60 | 12.5 | 0.866 | 0.866
hyde_test_013 | testID_0019.csv | PSC* | TB | 30 | 350 | 60 | 63.40 | 10 | 60 | 12.5 | 0.866 | 0.866
hyde_test_014 | testID_0020.csv | PSC* | TB | 30 | 350 | 60 | 63.80 | 10 | 60 | 12.5 | 0.866 | 0.866
hyde_test_015 | testID_0021.csv | PSC* | TB | 100 | 400 | 60 | 64.08 | 10 | 60 | 12.5 | 0.866 | 0.866
hyde_test_016 | testID_0022.csv | PSC* | TB | 100 | 400 | 60 | 63.56 | 10 | 60 | 12.5 | 0.866 | 0.866
hyde_test_017 | testID_0027.csv | PSC* | TB | 10 | 400 | 60 | 63.88 | 10 | 60 | 12.5 | 0.866 | 0.866
hyde_test_018 | testID_0028.csv | PSC* | TB | 10 | 400 | 60 | 63.94 | 10 | 60 | 12.5 | 0.866 | 0.866
hyde_test_019 | testID_0031.csv | PSC* | TB | 30 | 400 | 60 | 63.54 | 10 | 60 | 12.5 | 0.866 | 0.866
hyde_test_020 | testID_0032.csv | PSC* | TB | 30 | 400 | 60 | 63.74 | 10 | 60 | 12.5 | 0.866 | 0.866
hyde_test_021 | testID_0033.csv | PSC | TB | 100 | 300 | 30 | 33.76 | 10 | 30 | 10 | 1 | 1
hyde_test_022 | testID_0034.csv | PSC | TB | 100 | 300 | 30 | 33.76 | 10 | 30 | 10 | 1 | 1
hyde_test_023 | testID_0035.csv | PSC | TB | 10 | 300 | 30 | 33.84 | 10 | 30 | 10 | 1 | 1
hyde_test_024 | testID_0036.csv | PSC | TB | 10 | 300 | 30 | 33.85 | 10 | 30 | 10 | 1 | 1
hyde_test_025 | testID_0037.csv | PSC | TB | 10 | 300 | 30 | 33.86 | 10 | 30 | 10 | 1 | 1
hyde_test_026 | testID_0038.csv | PSC | TB | 10 | 300 | 30 | 33.87 | 10 | 30 | 10 | 1 | 1
hyde_test_027 | testID_0040.csv | PSC | TB | 10 | 300 | 30 | 33.89 | 10 | 30 | 10 | 1 | 1
hyde_test_028 | testID_0041.csv | PSC | TB | 10 | 300 | 30 | 33.30 | 10 | 30 | 10 | 1 | 1
hyde_test_029 | testID_0042.csv | PSC | TB | 10 | 300 | 30 | 33.30 | 10 | 30 | 10 | 1 | 1
hyde_test_030 | testID_0043.csv | PSC | TB | 30 | 300 | 30 | 33.56 | 10 | 30 | 10 | 1 | 1
hyde_test_031 | testID_0044.csv | PSC | TB | 30 | 300 | 30 | 33.56 | 10 | 30 | 10 | 1 | 1
hyde_test_032 | testID_0046.csv | PSC | TB | 10 | 350 | 30 | 33.94 | 10 | 30 | 10 | 1 | 1
hyde_test_033 | testID_0047.csv | PSC | TB | 30 | 350 | 30 | 33.7 | 10 | 30 | 10 | 1 | 1
hyde_test_034 | testID_0050.csv | PSC | TB | 30 | 350 | 30 | 33.7 | 10 | 30 | 10 | 1 | 1
hyde_test_035 | testID_0051.csv | PSC | TB | 100 | 400 | 30 | 33.95 | 10 | 30 | 10 | 1 | 1
hyde_test_036 | testID_0053.csv | PSC | TB | 100 | 400 | 30 | 33.95 | 10 | 30 | 10 | 1 | 1
hyde_test_037 | testID_0056.csv | PSC | TB | 10 | 400 | 30 | 34.36 | 10 | 30 | 10 | 1 | 1
hyde_test_038 | testID_0057.csv | PSC | TB | 10 | 400 | 30 | 34.37 | 10 | 30 | 10 | 1 | 1
hyde_test_039 | testID_0058.csv | PSC | TB | 30 | 400 | 30 | 34.54 | 10 | 30 | 10 | 1 | 1
hyde_test_040 | testID_0059.csv | PSC | TB | 30 | 400 | 30 | 34.54 | 10 | 30 | 10 | 1 | 1