## Sheet1
test_id | old_filename | test_type | temperature | lot | number | rate
test_ID_004 | T_150_F_1_078_136_28.csv | UT | 150 | F | 1 | 0.000866
test_ID_005 | T_150_G_1_082_144_34.csv | UT | 150 | G | 1 | 0.000866
test_ID_006 | T_150_H_1_086_137_28.csv | UT | 150 | H | 1 | 0.000866
test_ID_007 | T_150_I_1_090_143_34.csv | UT | 150 | I | 1 | 0.000866
test_ID_054 | T_300_F_1_171_133_31.csv | UT | 300 | F | 1 | 0.000866
test_ID_055 | T_300_G_1_175_129_32.csv | UT | 300 | G | 1 | 0.000866
test_ID_056 | T_300_H_1_179_128_31.csv | UT | 300 | H | 1 | 0.000866
test_ID_060 | T_250_I_1_152_127_33.csv | UT | 250 | I | 1 | 0.000866
test_ID_061 | T_200_F_1_109_121_29.csv | UT | 200 | F | 1 | 0.000866
test_ID_062 | T_200_G_1_113_122_30.csv | UT | 200 | G | 1 | 0.000866
test_ID_063 | T_200_H_1_117_132_29.csv | UT | 200 | H | 1 | 0.000866
test_ID_064 | T_200_I_1_121_125_29.csv | UT | 200 | I | 1 | 0.000866
test_ID_073 | T_250_F_1_140_142_30.csv | UT | 250 | F | 1 | 0.000866
test_ID_074 | T_250_G_1_144_146_33.csv | UT | 250 | G | 1 | 0.000866
test_ID_075 | T_250_H_1_148_145_33.csv | UT | 250 | H | 1 | 0.000866
test_ID_077 | T_300_I_1_183_130_31.csv | UT | 300 | I | 1 | 0.000866
test_ID_094 | T_020_F_1_016_134_26.csv | UT | 20 | F | 1 | 0.000866
test_ID_095 | T_020_G_1_020_139_27.csv | UT | 20 | G | 1 | 0.000866
test_ID_096 | T_020_H_1_024_131_26.csv | UT | 20 | H | 1 | 0.000866
test_ID_097 | T_020_I_1_028_135_26.csv | UT | 20 | I | 1 | 0.000866
test_ID_101 | P_150_I_3_093_151_02.csv | PST | 150 | I | 3 | 0.000866
test_ID_102 | P_150_H_2_088_170_02.csv | PST | 150 | H | 2 | 0.000866
test_ID_103 | P_150_H_3_089_152_03.csv | PST | 150 | H | 3 | 0.000866
test_ID_104 | P_150_I_1_091_161_04.csv | PST | 150 | I | 1 | 0.000866
test_ID_105 | P_150_I_2_092_162_05.csv | PST | 150 | I | 2 | 0.000866
test_ID_106 | P_020_F_2_018_202_19.csv | PST | 20 | F | 2 | 0.000866
test_ID_107 | P_200_G_1_114_173_05.csv | PST | 200 | G | 1 | 0.000866
test_ID_108 | P_200_G_2_115_174_06.csv | PST | 200 | G | 2 | 0.000866
test_ID_109 | P_200_G_3_116_171_07.csv | PST | 200 | G | 3 | 0.000866
test_ID_110 | P_200_H_1_118_167_12.csv | PST | 200 | H | 1 | 0.000866
test_ID_111 | P_200_H_2_119_149_20.csv | PST | 200 | H | 2 | 0.000866
test_ID_112 | P_150_G_3_085_164_04.csv | PST | 150 | G | 3 | 0.000866
test_ID_113 | P_150_H_1_087_166_01.csv | PST | 150 | H | 1 | 0.000866
test_ID_114 | P_020_G_1_021_197_16.csv | PST | 20 | G | 1 | 0.000866
test_ID_115 | P_150_G_2_084_168_03.csv | PST | 150 | G | 2 | 0.000866
test_ID_116 | P_150_G_1_083_165_02.csv | PST | 150 | G | 1 | 0.000866
test_ID_117 | P_020_I_3_031_201_22.csv | PST | 20 | I | 3 | 0.000866
test_ID_118 | P_020_I_2_030_194_21.csv | PST | 20 | I | 2 | 0.000866
test_ID_119 | P_020_I_1_029_196_24.csv | PST | 20 | I | 1 | 0.000866
test_ID_120 | P_020_H_3_027_206_11.csv | PST | 20 | H | 3 | 0.000866
test_ID_121 | P_020_H_2_026_204_18.csv | PST | 20 | H | 2 | 0.000866
test_ID_122 | P_020_H_1_025_199_09.csv | PST | 20 | H | 1 | 0.000866
test_ID_123 | P_020_G_3_023_203_17.csv | PST | 20 | G | 3 | 0.000866
test_ID_124 | P_020_G_2_022_195_24.csv | PST | 20 | G | 2 | 0.000866
test_ID_125 | P_200_I_1_122_181_07.csv | PST | 200 | I | 1 | 0.000866
test_ID_126 | P_020_F_3_019_208_25.csv | PST | 20 | F | 3 | 0.000866
test_ID_127 | P_200_H_3_120_182_21.csv | PST | 200 | H | 3 | 0.000866
test_ID_128 | P_250_I_1_153_183_08.csv | PST | 250 | I | 1 | 0.000866
test_ID_129 | P_200_I_2_123_169_06.csv | PST | 200 | I | 2 | 0.000866
test_ID_130 | P_200_I_3_124_150_03.csv | PST | 200 | I | 3 | 0.000866
test_ID_131 | P_300_I_3_186_155_18.csv | PST | 300 | I | 3 | 0.000866
test_ID_132 | P_300_I_2_185_163_17.csv | PST | 300 | I | 2 | 0.000866
test_ID_133 | P_300_I_1_184_184_09.csv | PST | 300 | I | 1 | 0.000866
test_ID_134 | P_300_H_3_182_148_19.csv | PST | 300 | H | 3 | 0.000866
test_ID_135 | P_300_H_2_181_153_17.csv | PST | 300 | H | 2 | 0.000866
test_ID_136 | P_300_H_1_180_157_16.csv | PST | 300 | H | 1 | 0.000866
test_ID_137 | P_300_G_3_178_172_13.csv | PST | 300 | G | 3 | 0.000866
test_ID_138 | P_300_G_2_177_177_12.csv | PST | 300 | G | 2 | 0.000866
test_ID_139 | P_300_G_1_176_178_11.csv | PST | 300 | G | 1 | 0.000866
test_ID_140 | P_300_F_3_174_188_12.csv | PST | 300 | F | 3 | 0.000866
test_ID_141 | P_300_F_2_173_186_11.csv | PST | 300 | F | 2 | 0.000866
test_ID_142 | P_300_F_1_172_185_10.csv | PST | 300 | F | 1 | 0.000866
test_ID_143 | P_250_I_3_155_156_14.csv | PST | 250 | I | 3 | 0.000866
test_ID_144 | P_250_I_2_154_158_13.csv | PST | 250 | I | 2 | 0.000866
test_ID_145 | P_250_H_3_151_160_15.csv | PST | 250 | H | 3 | 0.000866
test_ID_146 | P_250_H_2_150_159_14.csv | PST | 250 | H | 2 | 0.000866
test_ID_147 | P_250_H_1_149_154_13.csv | PST | 250 | H | 1 | 0.000866
test_ID_148 | P_250_G_3_147_179_10.csv | PST | 250 | G | 3 | 0.000866
test_ID_149 | P_250_G_2_146_176_09.csv | PST | 250 | G | 2 | 0.000866
test_ID_150 | P_250_G_1_145_175_08.csv | PST | 250 | G | 1 | 0.000866
test_ID_151 | P_250_F_3_143_187_09.csv | PST | 250 | F | 3 | 0.000866
test_ID_152 | P_250_F_2_142_190_08.csv | PST | 250 | F | 2 | 0.000866
test_ID_153 | P_250_F_1_141_189_07.csv | PST | 250 | F | 1 | 0.000866
test_ID_154 | P_020_F_1_017_198_18.csv | PST | 20 | F | 1 | 0.000866